## Sheet1
TRIPAL INTERNATIONAL LTD FOOTWEAR SPECIFICATION
Description: | TULSA |  | Code: | Classification I
|  |  | Version: | 2
Drafted by: LP | Group reference: | 2079 | Issue date: | 2016-08-03
production at | Petcher
Upper pattern | Gibson shoe
Upper | Black smooth action leather
Scuff cap
Counter support
Tongue overlay
Tongue | black action leather
tongue pattern | no bellows
Tongue padding
Collar | PU coated fabric padded
Collar padding | 20mm foam
lining - TONGUE | Black mesh fabric
Lining – COLLAR | Black mesh fabric
Lining - Quarter | Black mesh fabric
Lining - Counter | Black mesh fabric
Lining - Vamp | Black mesh fabric
Eyelets | 4 blind eyes
Sole pattern | 2079 AT sole
Toe height | standard
Sole - midsole | BLACK PU Midlayer
Sole - Outsole | Black rubber FUEL OIL RESISTANT compound (black sole plug)
Shank | none
Insole | 2.2mm strobel stitched non won insole
Footbed | Full length shaped footbed PB002
Footbed - additions | Punched with holes in forepart & Zigzag conductive stitching
Footbed - covering | mesh fabric
Footbed - substrait | EVA foam (painted with conductive paint across stitching)
Footbed - thickness | 3mm toe end thickness (measured at toe cap back edge) 6mm Heel thickness
Trim
Sizes and fit | sizes 36-48
Construction | flat lasted
Upper design | Gibson shoe
Fastening details | laced
Toe caps | Non metallic Fibre resin toe cap 200J
Protective midsole | NO
Stitching details | black
Top thread | 20S thread (minimum 8kgf breaking strength)
Bobbin Thread | 20 S thread Same colour and type as top thread
Sole adhesion | direct cemented
Laces | black round
Stiffener | thermal formed heel stiffener
Last | 2079 last
Protection category | S2 SRC
Standard | EN ISO 20345:2011
Antibacterial treatement | Molovaton Antibacterial/antifungal spray
External tongue label | Embossed logo to tongue
Sock marking | Printed with logo and UK size
Quarter tag | Embossed logo to facing and side wall sole plug
Sole plug | BLACK PLUG to sole
CE Marking | 5 x 5cm CE marking label to rear of tongue
user instructions | Multilingual booklet
Packaging | as shown
Desicant | MICROPAC or MOLOVATON or similar desicant sticker ( NOT SILICA GEL)
Special instructions
NEW .global web site and new label layout. UK and Euro sizes only
Box end label 15 x 9cm
Swing tags 5 x 8cm hung with plastic tag to heel loop
Tissue wrap - sufficient to wrap the shoe - probably 350 x 750cm grey logo print - wrapperd in "S" with the logo showing
Bar code | Description | UK SIZE | EURO SIZE
5060302900076 | Tulsa S2 SRC ANVIL Traction 36 | 3 | 36
5060302900083 | Tulsa S2 SRC ANVIL Traction 37 | 4 | 37
5060302900090 | Tulsa S2 SRC ANVIL Traction 38 | 5 | 38
5060302900106 | Tulsa S2 SRC ANVIL Traction 39 | 5.5 | 39
5060302900113 | Tulsa S2 SRC ANVIL Traction 40 | 6 | 40
5060302900120 | Tulsa S2 SRC ANVIL Traction 41 | 7 | 41
5060302900137 | Tulsa S2 SRC ANVIL Traction 42 | 8 | 42
5060302900144 | Tulsa S2 SRC ANVIL Traction 43 | 9 | 43
5060302900151 | Tulsa S2 SRC ANVIL Traction 44 | 10 | 44
5060302900168 | Tulsa S2 SRC ANVIL Traction 45 | 10.5 | 45
5060302900175 | Tulsa S2 SRC ANVIL Traction 46 | 11 | 46
5060302900182 | Tulsa S2 SRC ANVIL Traction 47 | 12 | 47
5060302900199 | Tulsa S2 SRC ANVIL Traction 48 | 13 | 48
Swing tag and cleat cleaner attached to top loop/eyelet with a metal ball chain
Model: TULSA
Size: 8 / 42
PO No.: P1234
Colour: Black
Quantity: 5 pairs
Weight: Net. 9kg Grs. 11kg
Dimensions: 37cm x 33cm x 60 cm
www.anviltraction.global
⑧